## HB30_shell4_updated
Sample No. |  |  |  |  | TOR #: | [5 empty] | Recipe: |  | 24ply 3l 2m 2s 1es |  |  |  |  | Specific Details (Inputs / calculated values) | [6 empty] | Back end details and calculations
Actual Thickness | [8 empty] | No. ply at location | [8 empty] | Layer Type | Length/Radius |  | No. Layers | Recipe Name |  | Layer Shape | Sq/Circle | Naming
225 |  |  |  | 180 |  |  |  | 135 | 225 |  |  |  | 180 |  |  |  | 135 | Square | 0.53 | m | 24 | ply |  | Square | 6.7416 | 24ply
| 7.35 | 7.73 | 7.08 | 7.5 | 7.43 | 7.59 | 7.66 |  |  | 27 |  |  | 27 |  |  | 27 |  | Large (L) | 0.18 | m | 3 | l |  | Circular | 0.3053628 | 3l
| 7.86 | 7.43 | 7.98 | 8 | 7.86 | 7.77 | 7.58 |  |  |  | 29 |  | 29 |  | 29 |  |  | Medium (M) | 0.14 | m | 2 | m |  | Circular | 0.1231504 | 2m
| 7.72 | 7.49 | 7.41 | 7.38 | 7.41 | 7.65 | 7.53 |  |  |  |  | 32 | 32 | 32 |  |  |  | Small (S) | 0.1 | m | 2 | s |  | Circular | 0.06283185 | 2s
270 | 7.86 | 7.62 | 7.55 | 7.35 | 7 | 7.66 | 7.57 | 90 | 270 | 27 | 29 | 32 | 32 | 32 | 29 | 27 | 90 | Extra Small (ES) | 0.08 | m | 1 | es |  | Circular | 0.02010619 | 1es
| 7.35 | 7.43 | 7.58 | 7.61 | 7.71 | 7.77 | 7.67 |  |  |  |  | 32 | 32 | 32 |  |  |  | Heating Time |  | min | Temperature | 135 | ⁰C | Calculate % Mass Loss using: | 0.266
| 8.16 | 7.49 | 7.25 | 7.23 | 7.3 | 7.39 | 7.6 |  |  |  | 29 |  | 29 |  | 29 |  |  | Dwell Time | 30 | min | Pressure | 200 | bars |  | Material | AD
| 8.13 | 7.96 | 7.66 | 7.68 | 7.64 | 7.95 | 7.99 |  |  | 27 |  |  | 27 |  |  | 27 |  | Cooling Time | 40 | min | Material | HB30 |  |  | HB30 | 0.266
315 |  |  |  | 0/360 |  |  |  | 45 | 315 |  |  |  | 0/360 |  |  |  | 45 | Mass before trimming | 1928 | g | Final Mass | 1073 | g | Theoretical | HB25 | 0.1305
Angle: position on helmet | [5 empty] | 180: Back |  |  | 0/360: Front |  |  | 90: Right |  |  | 270: Left |  |  | Calculated Theoretical Mass |  | g | Total Mass Loss % |  |  | #DIV/0! | HB26 | 0.264
Graph: |  |  | Actual Thickness | [5 empty] | % change in thickness | [15 empty] | HB50 | 0.233
| -3 | -2 | -1 | 0 | 1 | 2 | 3 |  | 225 |  |  |  | 180 |  |  |  | 135 | Calculated Measures | Average |  | St. Deviation |  |  | Material Name | HB56 | 0.233
3 | 7.35 | 7.73 | 7.08 | 7.5 | 7.43 | 7.59 | 7.66 |  |  | 2.339% |  |  | 4.428% |  |  | 6.656% |  | all measurements | 7.603469 | cm | 0.2539402 |  |  |  | HB80 | 0.145
2 | 7.86 | 7.43 | 7.98 | 8 | 7.86 | 7.77 | 7.58 |  |  |  | -3.682% |  | 3.708% |  | 0.726% |  |  | Perimeter Length | 7.677083 | cm | 0.2600961 |  |  | Material AD | HB212 | 0.136
1 | 7.72 | 7.49 | 7.41 | 7.38 | 7.41 | 7.65 | 7.53 |  |  |  |  | -12.95% | -13.3% | -12.95% |  |  |  | Thickness increase (earflap) | 7.421% |  | 0.02855207 |  |  |  | HB210 | 0.136
0 | 7.86 | 7.62 | 7.55 | 7.35 | 7.43 | 7.66 | 7.57 |  | 270 | 9.44% | -1.219% | -11.3% | -13.65% | -17.76% | -0.7% | 5.402% | 90 | Thickness at +/- 45⁰ (trellis) | 8.361% |  | 0.04862508 |  |  |  | HB311 | 0.127
-1 | 7.35 | 7.43 | 7.58 | 7.61 | 7.71 | 7.77 | 7.67 |  |  |  |  | -10.95% | -10.6% | -9.422% | [10 empty] | Other | 0
-2 | 8.16 | 7.49 | 7.25 | 7.23 | 7.3 | 7.39 | 7.6 |  |  |  | -2.904% |  | -6.274% |  | -4.2% |  |  | Instructions Specific Details Columns: Input data into Orange, Blue tables Thickness plots (Left): Input for Actual Thickness and No. ply at location plots. Headings: Input Sample No. and TOR#. Recipe is automated. Graph: Select which graph to show via droplist at the graph title. Changing of axis of graph is done in graphing options (right click and manually adjust)
-3 | 8.13 | 7.96 | 7.66 | 7.68 | 7.64 | 7.95 | 7.99 |  |  | 13.2% |  |  | 6.934% |  |  | 11.25%
[7 empty] | 24 |  | 315 |  |  |  | 0/360 |  |  |  | 45
5.4
thickness
interval: 0.264mm = per ply thickness
thickness
interval: 0.264mm = per ply thickness
thickness
interval: 0.266mm = per ply thickness
Note on L1: Auto-generated from the Grey Table under Specific Details
Note on T3: Possible to change Layer Type Name instead of default names
Note on U3: Length of the cut ply (if square), otherwise radius of the circular ply
Note on X3: What this layer type shows in the Recipe Name
Note on Z9: Calculate loss against either theoretical calculated mass or actual measured
Note on W11: If Material is not in the droplist, select Other and type in Name and AD in Cells Z15 and Z17
Note on T12: Mass of helmet after pressing but before trimming
Note on W12: The mass of the helmet after trimming off the excess
Note on A14: Graph would show either the plots of the Actual Thickness (above) or % change in thickness (right)
Note on J14: Colour Gradients: Red: >+/-20% Orange: >+/-10% Light Green: >+/-5% Green: <+/-5%
Note on T15: Everything in this table is automated