## Log
Log Number | Date | Purpose | Material | BlankHolder | Presspad | Square ply | D=360mm | D=310mm | D=300mm | D=280mm | D=260mm | D=240mm | D=210mm | D=200mm | D=160mm | Circle360mmCross_W160L530 | Circle280mmCross_W160L530 | Cross_W160L530 | Cross_W120L360 | Cross_W120L300 | Cross_W120L240 | Total nr of plies at crown | Pressure (bars) | Dwell time (mins) | Tempaturature (oC) | Demolding Temp' | pre-conditioning | 1.1g fsp V50 (m/s) | mean error | wastage | ply shape
1 | 4420900% | Pressing Trial | HB30_NOV | No | No | 24 | 0 | 0 | 0 | 0 | 0 | 0 | 0 | 0 | 0 | 0 | 0 | 0 | 0 | 0 | 0 | 24 | 200 | 30 | 135 | 40 | 100 | 0 | 0 | 0% | square
2 | 4420900% | Pressing Trial | HB30_NOV | No | No | 24 | 0 | 0 | 0 | 0 | 0 | 0 | 0 | 0 | 0 | 0 | 0 | 0 | 0 | 0 | 0 | 24 | 200 | 30 | 135 | 40 | 100 | 0 | 0 | 0% | square
3 | 4421400% | Recipe_Sq_Circle | HB30_NOV | No | No | 24 | 2 | 0 | 0 | 2 | 0 | 0 | 0 | 2 | 2 | 0 | 0 | 0 | 0 | 0 | 0 | 32 | 200 | 30 | 135 | 40 | 100 | 667 | 27 | 49.11% | square + circle
4 | 4421400% | Recipe_Sq_Circle | HB30_NOV | No | No | 24 | 3 | 0 | 0 | 2 | 0 | 0 | 0 | 2 | 1 | 0 | 0 | 0 | 0 | 0 | 0 | 32 | 200 | 30 | 135 | 40 | 100 | 684 | 10.5 | 49.53% | square + circle
5 | 4421700% | Recipe_Sq_Circle | HB30_NOV | No | No | 23 | 3 | 0 | 0 | 2 | 0 | 0 | 0 | 2 | 2 | 0 | 0 | 0 | 0 | 0 | 0 | 32 | 200 | 30 | 135 | 40 | 100 | 675 | 23.7 | 46.99% | square + circle
6 | 4422200% | Recipe_Sq_Circle | HB30_NOV | No | No | 24 | 2 | 0 | 0 | 3 | 0 | 0 | 0 | 2 | 1 | 0 | 0 | 0 | 0 | 0 | 0 | 32 | 200 | 30 | 135 | 40 | 100 | 619 | 14 | 46.69% | square + circle
7 | 4422200% | Recipe_Sq_Circle | HB30_NOV | No | No | 23 | 3 | 0 | 0 | 3 | 0 | 0 | 0 | 2 | 1 | 0 | 0 | 0 | 0 | 0 | 0 | 32 | 200 | 30 | 135 | 40 | 100 | 639 | 12.8 | 46.76% | square + circle
8 | 4422900% | Recipe_Sq_Circle | HB30_NOV | No | No | 23 | 4 | 0 | 0 | 3 | 0 | 0 | 0 | 2 | 1 | 0 | 0 | 0 | 0 | 0 | 0 | 33 | 200 | 30 | 135 | 40 | 100 | 652 | 15.6 | 47.02% | square + circle
9 | 4422900% | Recipe_Sq_others | HB30_NOV | No | No | 23 | 0 | 0 | 0 | 3 | 0 | 0 | 0 | 2 | 1 | 4 | 0 | 0 | 0 | 0 | 0 | 33 | 200 | 30 | 135 | 40 | 100 | 664 | 14.3 | 49.06% | square + others
10 | 4422900% | Recipe_Sq_others | HB30_NOV | No | No | 24 | 0 | 0 | 0 | 2 | 0 | 0 | 0 | 2 | 2 | 3 | 0 | 0 | 0 | 0 | 0 | 33 | 200 | 30 | 135 | 40 | 100 | 688 | 15 | 49.6% | square + others
11 | 4423600% | E2E test and .44 Magnum | HB30_NOV | No | No | 24 | 3 | 0 | 0 | 2 | 0 | 0 | 0 | 2 | 1 | 0 | 0 | 0 | 0 | 0 | 0 | 32 | 200 | 30 | 135 | 40 | 100 | 684 | 10.5 | 57.59% | square + circle
12 | 4423600% | 9mm test | HB30_NOV | No | No | 24 | 3 | 0 | 0 | 2 | 0 | 0 | 0 | 2 | 1 | 0 | 0 | 0 | 0 | 0 | 0 | 32 | 200 | 30 | 135 | 40 | 100 | 684 | 10.5 | 48.29% | square + circle
13 | 4424500% | Recipe_Sq_others | HB30_NOV | No | No | 24 | 0 | 0 | 0 | 2 | 0 | 0 | 0 | 2 | 2 | 0 | 0 | 3 | 0 | 0 | 0 | 33 | 200 | 30 | 135 | 40 | 100 | 646 | 18 | 49.47% | square + others
14 | 4424500% | Preheating T=75 | HB30_NOV | No | No | 24 | 3 | 0 | 0 | 2 | 0 | 0 | 0 | 2 | 1 | 0 | 0 | 0 | 0 | 0 | 0 | 32 | 200 | 30 | 135 | 40 | 75 | 640 | 23.8 | 49.79% | square + circle
15 | 4425300% | Recipe_Sq_others | HB30_NOV | No | No | 23 | 0 | 0 | 0 | 0 | 0 | 0 | 0 | 3 | 1 | 0 | 6 | 0 | 0 | 0 | 0 | 33 | 200 | 30 | 135 | 40 | 100 | 623 | 1 | 48.44% | square + others
16 | 4425300% | Recipe_Sq_others | HB30_NOV | No | No | 12 | 0 | 0 | 0 | 0 | 0 | 0 | 0 | 3 | 1 | 11 | 6 | 0 | 0 | 0 | 0 | 33 | 200 | 30 | 135 | 40 | 100 | 708 | 1.4 | 33.89% | square + others
17 | 4425600% | Recipe_Sq_others | HB30_NOV | No | No | 20 | 0 | 0 | 0 | 0 | 0 | 0 | 0 | 3 | 1 | 5 | 4 | 0 | 0 | 0 | 0 | 33 | 200 | 30 | 135 | 40 | 100 | 632 | 3 | 45.3% | square + others
18 | 4425600% | Recipe_Sq_others | HB30_NOV | No | No | 17 | 0 | 0 | 0 | 0 | 0 | 0 | 0 | 3 | 1 | 6 | 6 | 0 | 0 | 0 | 0 | 33 | 200 | 30 | 135 | 40 | 100 | 650 | 5.4 | 45.21% | square + others
19 | 4426500% | Recipe_Sq_others | HB30_NOV | No | No | 22 | 0 | 0 | 0 | 0 | 0 | 0 | 0 | 1 | 0 | 0 | 4 | 3 | 0 | 0 | 0 | 31 | 200 | 30 | 135 | 40 | 100 | 613 | 13.4 | 46.61% | square + others
20 | 4426500% | Recipe_Sq_others | HB30_NOV | No | No | 18 | 0 | 0 | 0 | 0 | 0 | 0 | 0 | 1 | 0 | 4 | 4 | 3 | 0 | 0 | 0 | 31 | 200 | 30 | 135 | 40 | 100 | 645 | 12.8 | 46.99% | square + others
21 | 4426500% | Presspad | HB30_NOV | No | Yes | 22 | 0 | 0 | 0 | 0 | 0 | 0 | 0 | 0 | 0 | 0 | 0 | 0 | 0 | 0 | 0 | 22 | 200 | 30 | 135 | 40 | 100 | 0 | 0 | 0% | square
22 | 4427300% | Blankholder | HB30_NOV | Yes | No | 24 | 3 | 0 | 0 | 2 | 0 | 0 | 0 | 2 | 1 | 0 | 0 | 0 | 0 | 0 | 0 | 32 | 200 | 30 | 135 | 40 | 0 | 704 | 51 | 50.18% | square + circle
23 | 4427300% | Blankholder | HB30_NOV | Yes | No | 12 | 0 | 0 | 0 | 0 | 0 | 0 | 0 | 3 | 1 | 11 | 6 | 0 | 0 | 0 | 0 | 33 | 200 | 30 | 135 | 40 | 100 | 0 | 0 | 0% | square + others
24 | 4427600% | Pressure=165 | HB30_NOV | No | No | 24 | 3 | 0 | 0 | 2 | 0 | 0 | 0 | 2 | 1 | 0 | 0 | 0 | 0 | 0 | 0 | 32 | 165 | 30 | 135 | 40 | 100 | 688 | 18.5 | 47.98% | square + circle
25 | 4428100% | Blankholder | HB30_NOV | Yes | No | 24 | 3 | 0 | 0 | 2 | 0 | 0 | 0 | 2 | 1 | 0 | 0 | 0 | 0 | 0 | 0 | 32 | 200 | 30 | 135 | 40 | 0 | 680 | 5.3 | 49.4% | square + circle
26 | 4428100% | Blankholder | HB30_NOV | Yes | No | 22 | 0 | 0 | 0 | 0 | 0 | 0 | 0 | 0 | 1 | 0 | 4 | 3 | 0 | 0 | 0 | 30 | 200 | 30 | 135 | 40 | 0 | 657 | 12.8 | 49.95% | square + others
27 | 4428100% | Blankholder | HB30_NOV | Yes | No | 18 | 0 | 0 | 0 | 0 | 0 | 0 | 0 | 1 | 0 | 4 | 4 | 3 | 0 | 0 | 0 | 30 | 200 | 30 | 135 | 40 | 0 | 628 | 10 | 45.02% | square + others
28 | 4429000% | Recipe_Sq_Circle | HB30_NOV | No | No | 25 | 2 | 2 | 0 | 0 | 2 | 0 | 2 | 0 | 2 | 0 | 0 | 0 | 0 | 0 | 0 | 35 | 200 | 30 | 135 | 40 | 100 | 706 | 9.5 | 48.71% | square + circle
29 | 4429400% | Recipe_Sq_Circle | HB30_NOV | No | No | 25 | 2 | 2 | 0 | 0 | 2 | 0 | 1 | 0 | 1 | 0 | 0 | 0 | 0 | 0 | 0 | 33 | 200 | 30 | 135 | 40 | 100 | 715 | 20 | 50.9% | square + circle
30 | 4429400% | Preheating T=130 | HB30_NOV | No | No | 25 | 2 | 2 | 0 | 0 | 2 | 0 | 1 | 0 | 1 | 0 | 0 | 0 | 0 | 0 | 0 | 33 | 200 | 30 | 135 | 40 | 130 | 693 | 20 | 51.54% | square + circle
31 | 4430000% | X490 | X490_Jan2020 | No | No | 25 | 2 | 2 | 0 | 0 | 2 | 0 | 2 | 0 | 2 | 0 | 0 | 0 | 0 | 0 | 0 | 35 | 200 | 30 | 135 | 40 | 100 | 741 | 9 | 48.16% | square + circle
32 | 4430000% | X490 | X490_Jan2021 | No | No | 25 | 2 | 2 | 0 | 0 | 2 | 0 | 1 | 0 | 1 | 0 | 0 | 0 | 0 | 0 | 0 | 33 | 200 | 30 | 135 | 40 | 100 | 664 | 16 | 50.05% | square + circle
33 | 4430000% | Recipe_Sq_Circle | HB30_NOV | No | No | 25 | 2 | 3 | 0 | 0 | 2 | 0 | 1 | 0 | 1 | 0 | 0 | 0 | 0 | 0 | 0 | 34 | 200 | 30 | 135 | 40 | 100 | 710 | 8.5 | 50.66% | square + circle
34 | 4430000% | Preheating T=130 | HB30_NOV | No | No | 24 | 2 | 3 | 0 | 0 | 2 | 0 | 1 | 0 | 1 | 0 | 0 | 0 | 0 | 0 | 0 | 33 | 200 | 30 | 135 | 40 | 130 | 701 | 7.6 | 49.54% | square + circle
35 | 4430000% | Recipe_Sq_others | HB30_NOV | No | No | 25 | 1 | 0 | 1 | 0 | 0 | 1 | 0 | 1 | 1 | 0 | 0 | 0 | 1 | 1 | 1 | 33 | 200 | 30 | 135 | 40 | 100 | 680 | 7.1 | 51.29% | square + others
36 | 4430800% | Presspad | HB30_NOV | NO | Yes | 21 | 2 | 2 | 0 | 0 | 2 | 0 | 1 | 0 | 1 | 0 | 0 | 0 | 0 | 0 | 0 | 29 | 200 | 30 | 135 | 40 | 100 | 0 | 0 | 0% | square + circle
37 | 4430800% | Presspad | HB30_NOV | NO | Yes | 21 | 1 | 0 | 1 | 0 | 0 | 1 | 0 | 1 | 1 | 0 | 0 | 0 | 1 | 1 | 1 | 29 | 200 | 30 | 135 | 40 | 100 | 0 | 0 | 0 | square + others
38 | 2021-05-05 | X490 | HB30_NOV | NO | No | 24 | 2 | 2 | 0 | 0 | 2 | 0 | 1 | 0 | 1 | 0 | 0 | 0 | 0 | 0 | 0 | 32 | 200 | 30 | 135 | 40 | 100 | 0 | 0 | 0 | square + circle
39 | 2021-05-05 | Recipe_Sq_others | HB30_NOV | NO | No | 25 | 2 | 0 | 1 | 0 | 0 | 1 | 0 | 1 | 1 | 0 | 0 | 0 | 1 | 1 | 0 | 33 | 200 | 30 | 135 | 40 | 100 | 706 | 17 | 50% | square + others
40 | 2021-05-05 | Recipe_Sq_others | HB30_NOV | NO | No | 26 | 1 | 0 | 1 | 0 | 0 | 1 | 0 | 1 | 1 | 0 | 0 | 0 | 0 | 1 | 1 | 33 | 200 | 30 | 135 | 40 | 100 | 711 | 22 | 50% | square + others
41 | 2021-05-05 | Presspad | HB30_NOV | NO | Yes | 23 | 1 | 0 | 1 | 0 | 0 | 1 | 0 | 1 | 1 | 0 | 0 | 0 | 1 | 1 | 1 | 31 | 200 | 30 | 135 | 40 | 100 | 0 | 0 | 0 | square + others

## CRM opportunity
Customer​ | Programme | Revenue (in EUR) | Volumn (lm) | PoS (May5) | projected Rev (in EUR)
Ceradyne/Avon​ | ACH Gen II​ | 55000000 | 2000000 | 40% | 22000000
Hexonia​ | Germany MoD Helmets​ | 13000000 | 780000 | 20% | 2600000
Ceradyne​ | Commercial Helmets​ | 7000000 | 400000 | 20% | 1400000
NPA​ | Middle East Helmets​ | 1000000 | 60000 | 80% | 800000
ERE | Philippine AFP helmet | 3654000 | 206000 | 20% | 730800
Gentex​ | ACH Legacy​ | 5000000 | 250000 | 10% | 500000
ERE | Korean Next Gen MIL helmet (2022 tender)​ | 4465000 | 235000 | 10% | 446500
Samyang (S. Korea)​ | Korean Next Gen MIL helmet (2022 tender)​ | 4465000 | 235000 | 10% | 446500
Galvion​ | Commercial Helmets​ | 2000000 | 110000 | 20% | 400000
iTextiles​ | Pakistan MIL​ | 7244100 | 450000 | 5% | 362205
NPA​ | UK MoD Helmets​ | 2000000 | 120000 | 15% | 300000
Parabor | Mexico helmet | 6000000 | 200000 | 5% | 300000
Tactics SOG Industries, Inc.​ | Philippine MIL​ | 3508960 | 208000 | 5% | 175448
E17 Institute​ | Vietnam Police​ | 843500 | 50000 | 20% | 168700
ERE | Malaysia MIL ​ | 867420 | 36600 | 15% | 130113
PT. Weba International​ | Indonesian Police​ | 2556800 | 188000 | 5% | 127840
CH Paisarn (Thailand)​ | Thailand MIL ​ | 1754480 | 104000 | 5% | 87724
ERE | Singapore MIL​ | 1695760 | 88000 | 5% | 84788
Innovative Technology Material​ | Vietnam MIL​ | 485856 | 28800 | 10% | 48585.6
Source​ | IDF Helmet​ | 2000000 | 120000 | 0% | 0
MSA​ | French MoD Helmet ​ | 1600000 | 400000 | 0% | 0
TC S'pore | ref | 0 | 0 | 0 | 0

## HB30 waste
Customer​ | Material​ | Thickness​ | 1.1g FSP | Waste​ | BOM | weight of semi-finishing helmet shell
NPA​ | HB30​_? | 7 | 710 | 30% | 54 | 0.76
Garanti​ | HB30​_earlier batch | 8 | 840 | 57% | 105 | 1
TC S'pore | HB30 _Nov | 8 | 715 | 58% | 86 | 0.8
ERE | HB30​_Nov | 6 | 560 | 59% | 72 | 0.65
​

## aramid waste
Customer​ | Material​ | Thickness​ | 1.1g FSP | Waste​ | BOM | weight of semi-finishing helmet shell
Ops-Core​ | Aramids​ | 0 | 700 | 25% | 52 | 0.96
NPA​ | Aramids​ | 11 | 700 | 30% | 54 | 1.2
Garanti​ | Aramids​ | 7 | 650 | 40% | 54 | 1.1
Garanti​ | Aramids​ | 7.4 | 650 | 43% | 60 | 1.2
​

## VP
Customer​ | Material​ | Thickness​ | 1.1g FSP | Waste​ | BOM | weight of semi-finishing helmet shell
MSA​ | HB30 _Nov | 8 | 670 | 0% | 0 | 0
Hexonia​ | HB30 _? | 7 | 770 | 0% | 0 | 0
Mars Armour​ | HB30_? | 7.2 | 723 | 0% | 0 | 0.75
Ops-Core​ | Aramids​ | 0 | 700 | 25% | 52 | 0.96
NPA​ | HB30​_? | 7 | 710 | 30% | 54 | 0.76
NPA​ | Aramids​ | 11 | 700 | 30% | 54 | 1.2
Garanti​ | Aramids​ | 7 | 650 | 40% | 54 | 1.1
Garanti​ | Aramids​ | 7.4 | 650 | 43% | 60 | 1.2
Garanti​ | HB30​_earlier batch | 8 | 840 | 57% | 105 | 1
TC S'pore | HB30 _Nov | 8 | 715 | 58% | 86 | 0.8
ERE | HB30​_Nov | 6 | 560 | 59% | 72 | 0.65
​